## condition
c or q | ply | no. | impactor | J/mm | Angle
c | 24 | 6t | HemiA | 3.3 | counter crockwise
c | 24 | 8t | HemiA | 2.2 | counter crockwise
c | 24 | 9t | Coni60 | 3.3 | counter crockwise
c | 24 | 10t | Coni60 | 2.2 | counter crockwise
c | 24 | 11t | Flat | 2.2 | counter crockwise
c | 24 | 12t | Flat | 3.3 | counter crockwise
c | 24 | 1 | HemiA | 3.35 | counter crockwise
c | 24 | 2 | HemiA | 3.35 | counter crockwise
c | 24 | 3 | HemiA | 3.35 | counter crockwise
c | 24 | 4 | HemiA | 2.2 | counter crockwise
c | 24 | 5 | HemiA | 2.2 | counter crockwise
c | 24 | 6 | HemiA | 2.2 | counter crockwise
c | 24 | 7 | Coni60 | 3.35 | counter crockwise
c | 24 | 8 | Coni60 | 3.35 | counter crockwise
c | 24 | 9 | Coni60 | 3.35 | counter crockwise
c | 24 | 10 | Coni60 | 2.2 | counter crockwise
c | 24 | 11 | Coni60 | 2.2 | counter crockwise
c | 24 | 12 | Coni60 | 2.2 | counter crockwise
c | 24 | 13 | Flat | 3.35 | counter crockwise
c | 24 | 14 | Flat | 3.35 | counter crockwise
c | 24 | 15 | Flat | 3.35 | counter crockwise
c | 24 | 16 | Flat | 2.2 | counter crockwise
c | 24 | 17 | Flat | 2.2 | counter crockwise
c | 24 | 18 | Flat | 2.2 | counter crockwise
c | 24 | 19 | HemiA | 1.1 | counter crockwise
c | 24 | 20 | HemiA | 1.1 | counter crockwise
c | 24 | 21 | HemiA | 1.1 | counter crockwise
c | 24 | 23 | Coni60 | 1.1 | counter crockwise
c | 24 | 24 | Coni60 | 1.1 | counter crockwise
c | 24 | 25 | Coni60 | 1.1 | counter crockwise
c | 24 | 26 | HemiC | 3.452998478 | counter crockwise
c | 24 | 27 | HemiC | 3.452998478 | counter crockwise
c | 24 | 28 | HemiC | 3.452998478 | counter crockwise
c | 24 | 29 | HemiC | 2.267640791 | counter crockwise
c | 24 | 30 | HemiC | 2.267640791 | counter crockwise
c | 24 | 31 | HemiC | 2.267640791 | counter crockwise
c | 24 | 32 | HemiB | 3.35 | counter crockwise
c | 24 | 33 | HemiB | 3.35 | counter crockwise
c | 24 | 34 | HemiB | 3.35 | counter crockwise
c | 24 | 35 | HemiB | 2.2 | counter crockwise
c | 24 | 36 | HemiB | 2.2 | counter crockwise
c | 24 | 37 | HemiB | 2.2 | counter crockwise
c | 24 | 39 | Coni120 | 3.35 | counter crockwise
c | 24 | 40 | Coni120 | 3.35 | counter crockwise
c | 24 | 41 | Coni120 | 3.35 | counter crockwise
c | 24 | 42 | Coni120 | 2.2 | counter crockwise
c | 24 | 43 | Coni120 | 2.2 | counter crockwise
c | 24 | 44 | Coni120 | 2.2 | counter crockwise
c | 24 | 45 | HemiA | 1.6 | counter crockwise
c | 24 | 46 | HemiA | 2.7 | counter crockwise
c | 24 | 47 | HemiB | 1.66751269 | counter crockwise
c | 24 | 48 | HemiB | 2.813927665 | counter crockwise
c | 24 | 49 | Coni60 | 1.6 | counter crockwise
c | 24 | 50 | Coni60 | 2.7 | counter crockwise
c | 24 | 51 | Coni60 | 3.35 | counter crockwise
c | 24 | 52 | Coni60 | 3.35 | counter crockwise
c | 24 | 53 | Coni60 | 3.35 | counter crockwise
c | 24 | 54 | Coni120 | 3.35 | counter crockwise
c | 24 | 55 | Coni120 | 3.35 | counter crockwise
c | 24 | 56 | Coni120 | 3.35 | counter crockwise
c | 24 | 57 | HemiB | 3.35 | counter crockwise
c | 24 | 58 | HemiB | 3.35 | counter crockwise
c | 24 | 59 | HemiB | 3.35 | counter crockwise