## condition
c or q | ply | no. | impactor | J/mm | Angle
c | 8 | 6t | HemiA | 3.3 | counter crockwise
c | 8 | 8t | HemiA | 2.2 | counter crockwise
c | 8 | 9t | Coni60 | 3.3 | counter crockwise
c | 8 | 10t | Coni60 | 2.2 | counter crockwise
c | 8 | 11t | Flat | 2.2 | counter crockwise
c | 8 | 12t | Flat | 3.3 | counter crockwise
c | 8 | 1 | HemiA | 3.35 | counter crockwise
c | 8 | 2 | HemiA | 3.35 | counter crockwise
c | 8 | 3 | HemiA | 3.35 | counter crockwise
c | 8 | 4 | HemiA | 2.2 | counter crockwise
c | 8 | 5 | HemiA | 2.2 | counter crockwise
c | 8 | 6 | HemiA | 2.2 | counter crockwise
c | 8 | 7 | Coni60 | 3.35 | counter crockwise
c | 8 | 8 | Coni60 | 3.35 | counter crockwise
c | 8 | 9 | Coni60 | 3.35 | counter crockwise
c | 8 | 10 | Coni60 | 2.2 | counter crockwise
c | 8 | 11 | Coni60 | 2.2 | counter crockwise
c | 8 | 12 | Coni60 | 2.2 | counter crockwise
c | 8 | 13 | Flat | 3.35 | counter crockwise
c | 8 | 14 | Flat | 3.35 | counter crockwise
c | 8 | 15 | Flat | 3.35 | counter crockwise
c | 8 | 16 | Flat | 2.2 | counter crockwise
c | 8 | 17 | Flat | 2.2 | counter crockwise
c | 8 | 18 | Flat | 2.2 | counter crockwise
c | 8 | 19 | HemiC | 3.452998478 | counter crockwise
c | 8 | 20 | HemiC | 3.452998478 | counter crockwise
c | 8 | 21 | HemiC | 3.452998478 | counter crockwise
c | 8 | 22 | HemiC | 2.267640791 | counter crockwise
c | 8 | 23 | HemiC | 2.267640791 | counter crockwise
c | 8 | 24 | HemiC | 2.267640791 | counter crockwise
c | 8 | 25 | HemiB | 3.35 | counter crockwise
c | 8 | 26 | HemiB | 3.35 | counter crockwise
c | 8 | 27 | HemiB | 3.35 | counter crockwise
c | 8 | 28 | HemiB | 2.2 | counter crockwise
c | 8 | 29 | HemiB | 2.2 | counter crockwise
c | 8 | 30 | HemiB | 2.2 | counter crockwise
c | 8 | 32 | Coni120 | 3.35 | counter crockwise
c | 8 | 33 | Coni120 | 3.35 | counter crockwise
c | 8 | 34 | Coni120 | 3.35 | counter crockwise
c | 8 | 35 | Coni120 | 2.2 | counter crockwise
c | 8 | 36 | Coni120 | 2.2 | counter crockwise
c | 8 | 37 | Coni120 | 2.2 | counter crockwise
c | 8 | 38 | HemiA | 1.6 | counter crockwise
c | 8 | 39 | HemiA | 2.7 | counter crockwise
c | 8 | 40 | HemiB | 1.66751269 | counter crockwise
c | 8 | 41 | HemiB | 2.813927665 | counter crockwise
c | 8 | 42 | Coni60 | 1.6 | counter crockwise
c | 8 | 43 | Coni60 | 2.7 | counter crockwise