## condition
c or q | ply | no. | impactor | J/mm | Angle
q | 16 | 1 | HemiA | 3.35 | crockwise
q | 16 | 2 | HemiA | 3.35 | crockwise
q | 16 | 3 | HemiA | 3.35 | counter crockwise
q | 16 | 4 | HemiA | 2.2 | counter crockwise
q | 16 | 5 | HemiA | 2.2 | counter crockwise
q | 16 | 6 | HemiA | 2.2 | crockwise
q | 16 | 7 | Coni60 | 3.35 | counter crockwise
q | 16 | 8 | Coni60 | 3.35 | crockwise
q | 16 | 9 | Coni60 | 3.35 | counter crockwise
q | 16 | 10 | Coni60 | 2.2 | counter crockwise
q | 16 | 11 | Coni60 | 2.2 | counter crockwise
q | 16 | 12 | Coni60 | 2.2 | counter crockwise
q | 16 | 13 | Flat | 3.35 | crockwise
q | 16 | 14 | Flat | 3.35 | crockwise
q | 16 | 15 | Flat | 3.35 | crockwise
q | 16 | 16 | Flat | 2.2 | crockwise
q | 16 | 17 | Flat | 2.2 | crockwise
q | 16 | 18 | Flat | 2.2 | counter crockwise
q | 16 | 19 | HemiB | 3.35 | crockwise
q | 16 | 20 | HemiB | 3.35 | counter crockwise
q | 16 | 21 | HemiB | 3.35 | crockwise
q | 16 | 22 | HemiB | 2.2 | crockwise
q | 16 | 23 | HemiB | 2.2 | counter crockwise
q | 16 | 24 | HemiB | 2.2 | counter crockwise
q | 16 | 25 | HemiA | 3.35 | counter crockwise
q | 16 | 26 | HemiA | 3.35 | counter crockwise
q | 16 | 27 | HemiA | 2.2 | counter crockwise
q | 16 | 28 | Coni60 | 3.35 | counter crockwise
q | 16 | 29 | HemiB | 3.35 | counter crockwise
q | 16 | 30 | HemiB | 3.35 | counter crockwise
q | 16 | 31 | HemiB | 2.2 | counter crockwise
q | 16 | 32 | Coni120 | 3.35 | counter crockwise
q | 16 | 33 | Coni120 | 3.35 | counter crockwise
q | 16 | 34 | Coni120 | 3.35 | counter crockwise
q | 16 | 35 | Coni120 | 2.2 | counter crockwise
q | 16 | 36 | Coni120 | 2.2 | counter crockwise
q | 16 | 37 | Coni120 | 2.2 | counter crockwise
q | 16 | 38 | HemiA | 2.7 | counter crockwise
q | 16 | 39 | HemiA | 1.6 | counter crockwise
q | 16 | 40 | HemiB | 2.7 | counter crockwise
q | 16 | 41 | HemiB | 1.6 | counter crockwise
q | 16 | 42 | Coni60 | 2.7 | counter crockwise
q | 16 | 43 | Coni60 | 1.6 | counter crockwise