## condition
c or q | ply | no. | impactor | J/mm | Angle
q | 24 | 1 | HemiA | 3.35 | counter crockwise
q | 24 | 2 | HemiA | 3.35 | counter crockwise
q | 24 | 3 | HemiA | 3.35 | crockwise
q | 24 | 4 | HemiA | 2.2 | counter crockwise
q | 24 | 5 | HemiA | 2.2 | counter crockwise
q | 24 | 6 | HemiA | 2.2 | counter crockwise
q | 24 | 7 | Coni60 | 3.35 | counter crockwise
q | 24 | 8 | Coni60 | 3.35 | counter crockwise
q | 24 | 9 | Coni60 | 3.35 | counter crockwise
q | 24 | 10 | Coni60 | 2.2 | crockwise
q | 24 | 11 | Coni60 | 2.2 | counter crockwise
q | 24 | 12 | Coni60 | 2.2 | counter crockwise
q | 24 | 13 | Flat | 3.35 | counter crockwise
q | 24 | 14 | Flat | 3.35 | counter crockwise
q | 24 | 15 | Flat | 3.35 | crockwise
q | 24 | 16 | Flat | 2.2 | counter crockwise
q | 24 | 17 | Flat | 2.2 | counter crockwise
q | 24 | 18 | Flat | 2.2 | counter crockwise
q | 24 | 19 | HemiB | 3.35 | counter crockwise
q | 24 | 20 | HemiB | 3.35 | counter crockwise
q | 24 | 21 | HemiB | 3.35 | crockwise
q | 24 | 22 | HemiB | 2.2 | crockwise
q | 24 | 23 | HemiB | 2.2 | counter crockwise
q | 24 | 24 | HemiB | 2.2 | crockwise
q | 24 | 25 | HemiA | 3.35 | counter crockwise
q | 24 | 26 | Coni60 | 2.2 | counter crockwise
q | 24 | 27 | HemiB | 3.35 | counter crockwise
q | 24 | 28 | HemiB | 2.2 | counter crockwise
q | 24 | 29 | HemiB | 2.2 | counter crockwise
q | 24 | 30 | Coni120 | 3.35 | counter crockwise
q | 24 | 31 | Coni120 | 3.35 | counter crockwise
q | 24 | 32 | Coni120 | 3.35 | counter crockwise
q | 24 | 33 | Coni120 | 2.2 | counter crockwise
q | 24 | 34 | Coni120 | 2.2 | counter crockwise
q | 24 | 35 | Coni120 | 2.2 | counter crockwise
q | 24 | 36 | HemiA | 2.7 | counter crockwise
q | 24 | 37 | HemiA | 1.6 | counter crockwise
q | 24 | 38 | HemiB | 2.7 | counter crockwise
q | 24 | 39 | HemiB | 1.6 | counter crockwise
q | 24 | 40 | Coni60 | 2.7 | counter crockwise
q | 24 | 41 | Coni60 | 1.6 | counter crockwise
q | 24 | 42 | Coni60 | 3.35 | counter crockwise
q | 24 | 43 | Coni60 | 3.35 | counter crockwise
q | 24 | 44 | Coni60 | 3.35 | counter crockwise
q | 24 | 45 | Coni120 | 3.35 | counter crockwise
q | 24 | 46 | Coni120 | 3.35 | counter crockwise
q | 24 | 47 | Coni120 | 3.35 | counter crockwise
q | 24 | 48 | HemiB | 3.35 | counter crockwise
q | 24 | 49 | HemiB | 3.35 | counter crockwise
q | 24 | 50 | HemiB | 3.35 | counter crockwise